## Raw Data
Forward 1 |  |  | Backward 1 |  |  | Forward 2 |  |  | Backward 2
Voltage DC (V) | Mean Frequency (Hz) | STDEV Frequency (Hz) | Voltage DC (V) | Mean Frequency (Hz) | STDEV Frequency (Hz) | Voltage DC (V) | Mean Frequency (Hz) | STDEV Frequency (Hz) | Voltage DC (V) | Mean Frequency (Hz) | STDEV Frequency (Hz)
-6.5 | 32742.76 | 0.002925669 | 6.5 | 32747.75 | 0.002573879 | -6.5 | 32742.77 | 0.002989627 | 6.5 | 32747.75 | 0.002881048
-6.4 | 32742.76 | 0.003156499 | 6.4 | 32747.75 | 0.003016755 | -6.4 | 32742.77 | 0.002780106 | 6.4 | 32747.75 | 0.002948995
-6.3 | 32742.76 | 0.00301127 | 6.3 | 32747.75 | 0.002724329 | -6.3 | 32742.77 | 0.002994493 | 6.3 | 32747.75 | 0.002769209
-6.2 | 3.3e+35 | 5.7062e+36 | 6.2 | 32747.75 | 0.002891462 | -6.2 | 32742.77 | 0.003089724 | 6.2 | 32747.75 | 0.002951357
-6.1 | 32742.76 | 0.00281634 | 6.1 | 32747.75 | 0.002723831 | -6.1 | 32742.77 | 0.002787395 | 6.1 | 32747.75 | 0.00273113
-6 | 32742.76 | 0.002768267 | 6 | 32747.75 | 0.002815193 | -6 | 32742.77 | 0.002977286 | 6 | 32747.75 | 0.002668756
-5.9 | 32742.76 | 0.002976477 | 5.9 | 32747.75 | 0.002877791 | -5.9 | 32742.77 | 0.002971412 | 5.9 | 32747.75 | 0.002916539
-5.8 | 32742.76 | 0.002608365 | 5.8 | 32747.75 | 0.002761483 | -5.8 | 32742.77 | 0.002968517 | 5.8 | 32747.75 | 0.002930073
-5.7 | 32742.76 | 0.0029104 | 5.7 | 32747.75 | 0.002853052 | -5.7 | 32742.77 | 0.002748938 | 5.7 | 32747.75 | 0.002919585
-5.6 | 32742.76 | 0.002772406 | 5.6 | 32747.74 | 0.003301444 | -5.6 | 32742.77 | 0.002963431 | 5.6 | 1813488.4 | 30791884.5
-5.5 | 32742.76 | 0.00300219 | 5.5 | 32747.7 | 0.004022561 | -5.5 | 32742.77 | 0.003101044 | 5.5 | 32747.69 | 0.003976424
-5.4 | 32742.76 | 0.002946953 | 5.4 | 32747.64 | 0.005469199 | -5.4 | 32742.77 | 0.002698935 | 5.4 | 32747.63 | 0.004978769
-5.3 | 32742.76 | 0.002939664 | 5.3 | 32747.6 | 0.004598067 | -5.3 | 32742.77 | 0.002965322 | 5.3 | 32747.59 | 0.004227884
-5.2 | 32742.8 | 0.004401336 | 5.2 | 32747.56 | 0.003979253 | -5.2 | 32742.81 | 0.004232175 | 5.2 | 32747.56 | 0.003672339
-5.1 | 377039.2 | 4856897.9 | 5.1 | 32747.5 | 0.005345041 | -5.1 | 32742.85 | 0.004541494 | 5.1 | 32747.5 | 0.004936878
-5 | 32742.9 | 0.005456001 | 5 | 32747.46 | 0.003922461 | -5 | 32742.91 | 0.00573569 | 5 | 61028.32 | 345212
-4.9 | 32742.94 | 0.003779883 | 4.9 | 32747.42 | 0.003645528 | -4.9 | 32742.95 | 0.004083766 | 4.9 | 32747.42 | 0.004036639
-4.8 | 32743 | 0.005506496 | 4.8 | 32747.36 | 0.005263464 | -4.8 | 32743.01 | 0.005293901 | 4.8 | 32747.36 | 0.005037884
-4.7 | 32743.06 | 0.005004267 | 4.7 | 32747.33 | 0.004271768 | -4.7 | 32743.07 | 0.004751795 | 4.7 | 32747.32 | 0.003742355
-4.6 | 377040.3 | 4856909.4 | 4.6 | 32747.29 | 0.004142524 | -4.6 | 32743.09 | 0.003069841 | 4.6 | 32747.28 | 0.004038272
-4.5 | 32743.12 | 0.003891136 | 4.5 | 32747.23 | 0.005540786 | -4.5 | 32743.12 | 0.004168091 | 4.5 | 32747.22 | 0.005339948
-4.4 | 32743.2 | 0.006327721 | 4.4 | 32747.19 | 0.004210758 | -4.4 | 32743.2 | 0.006248773 | 4.4 | 32747.18 | 0.004250962
-4.3 | 32743.23 | 0.003814896 | 4.3 | 32747.15 | 0.003916764 | -4.3 | 32743.24 | 0.003793014 | 4.3 | 32747.14 | 0.003912206
-4.2 | 32743.28 | 0.00417927 | 4.2 | 32747.11 | 0.003999658 | -4.2 | 32743.28 | 0.004130762 | 4.2 | 32747.11 | 0.004229353
-4.1 | 32743.33 | 0.004941033 | 4.1 | 32747.05 | 0.004849024 | -4.1 | 32743.34 | 0.005088788 | 4.1 | 32747.05 | 0.005126173
-4 | 32743.38 | 0.004376186 | 4 | 32747.01 | 0.003956958 | -4 | 32743.38 | 0.004519865 | 4 | 32747.01 | 0.004289661
-3.9 | 32743.39 | 0.002893887 | 3.9 | 32746.97 | 0.004167582 | -3.9 | 32743.4 | 0.003039237 | 3.9 | 32746.97 | 0.00400211
-3.8 | 32743.45 | 0.004919592 | 3.8 | 459852.2 | 6025061.1 | -3.8 | 1648369.8 | 22791214.1 | 3.8 | 32746.91 | 0.005625255
-3.7 | 32743.51 | 0.005646231 | 3.7 | 32746.88 | 0.003970661 | -3.7 | 32743.51 | 0.004891118 | 3.7 | 32746.87 | 0.00404078
-3.6 | 32743.55 | 0.003866681 | 3.6 | 32746.83 | 0.004110018 | -3.6 | 32743.55 | 0.004331212 | 3.6 | 32746.82 | 0.004317779
-3.5 | 32743.59 | 0.00428064 | 3.5 | 32746.78 | 0.004721364 | -3.5 | 32743.59 | 0.003679648 | 3.5 | 32746.77 | 0.004627213
-3.4 | 32743.65 | 0.004936158 | 3.4 | 32746.74 | 0.004241295 | -3.4 | 32743.65 | 0.005565123 | 3.4 | 459954 | 6026500.3
-3.3 | 32743.7 | 0.004883299 | 3.3 | 32746.7 | 0.004137493 | -3.3 | 32743.7 | 0.004675828 | 3.3 | 32746.69 | 0.004063193
-3.2 | 32743.72 | 0.003926628 | 3.2 | 32746.64 | 0.005378507 | -3.2 | 32743.73 | 0.003975313 | 3.2 | 32746.64 | 0.005461562
-3.1 | 32743.78 | 0.005049805 | 3.1 | 32746.6 | 0.004047111 | -3.1 | 32743.79 | 0.005028893 | 3.1 | 32746.6 | 0.004345259
-3 | 32743.84 | 0.004898955 | 3 | 262286.1 | 3969109.4 | -3 | 32743.85 | 0.004907478 | 3 | 32746.54 | 0.005721952
-2.9 | 32743.86 | 0.003127447 | 2.9 | 32746.52 | 0.003698283 | -2.9 | 32743.87 | 0.002936849 | 2.9 | 32746.51 | 0.003681977
-2.8 | 32743.94 | 0.006152268 | 2.8 | 32746.47 | 0.004581568 | -2.8 | 32743.94 | 0.006134752 | 2.8 | 32746.46 | 0.004916584
-2.7 | 32743.98 | 0.004186711 | 2.7 | 32746.43 | 0.003819724 | -2.7 | 32743.98 | 0.004157552 | 2.7 | 32746.42 | 0.004354287
-2.6 | 32744.01 | 0.003845204 | 2.6 | 32746.39 | 0.004103587 | -2.6 | 32744.02 | 0.003664021 | 2.6 | 32746.38 | 0.004032744
-2.5 | 32744.04 | 0.003418955 | 2.5 | 32746.35 | 0.003980827 | -2.5 | 32744.04 | 0.00353997 | 2.5 | 377054.9 | 4857070.3
-2.4 | 32744.09 | 0.005291202 | 2.4 | 32746.29 | 0.004702921 | -2.4 | 32744.1 | 0.005355292 | 2.4 | 32746.28 | 0.004695853
-2.3 | 32744.14 | 0.004238814 | 2.3 | 32746.23 | 0.005616127 | -2.3 | 32744.14 | 0.004784711 | 2.3 | 32746.23 | 0.004695696
-2.2 | 32744.18 | 0.004174733 | 2.2 | 459946.5 | 6026402.6 | -2.2 | 32744.18 | 0.004085837 | 2.2 | 32746.19 | 0.003730954
-2.1 | 32744.23 | 0.005298526 | 2.1 | 32746.15 | 0.004066962 | -2.1 | 32744.24 | 0.004886328 | 2.1 | 32746.15 | 0.004411022
-2 | 32744.29 | 0.01548372 | 2 | 32746.11 | 0.0187275 | -2 | 32744.3 | 0.005408456 | 2 | 32746.11 | 0.01413926
-1.9 | 32744.33 | 0.003716678 | 1.9 | 32746.06 | 0.005211878 | -1.9 | 32744.33 | 0.003819005 | 1.9 | 32746.05 | 0.005560258
-1.8 | 32744.37 | 0.004690539 | 1.8 | 32746.02 | 0.004207969 | -1.8 | 32744.38 | 0.004724598 | 1.8 | 32746.01 | 0.004126728
-1.7 | 32744.41 | 0.004068222 | 1.7 | 32745.97 | 0.004977373 | -1.7 | 32744.41 | 0.004459163 | 1.7 | 32745.96 | 0.00476165
-1.6 | 46715.97 | 241589.8 | 1.6 | 32745.92 | 0.003991871 | -1.6 | 32744.47 | 0.00533589 | 1.6 | 32745.91 | 0.004830857
-1.5 | 32744.51 | 0.003935485 | 1.5 | 32745.88 | 0.003671026 | -1.5 | 32744.51 | 0.004161565 | 1.5 | 32745.87 | 0.004138961
-1.4 | 32744.57 | 0.005490519 | 1.4 | 32745.84 | 0.004244966 | -1.4 | 32744.57 | 0.004368887 | 1.4 | 32745.83 | 0.00448042
-1.3 | 32744.63 | 0.005184347 | 1.3 | 32745.8 | 0.004094848 | -1.3 | 32744.63 | 0.005683841 | 1.3 | 32745.79 | 0.00361547
-1.2 | 32744.64 | 0.002926729 | 1.2 | 32745.74 | 0.004867515 | -1.2 | 32744.65 | 0.003117617 | 1.2 | 32745.74 | 0.005761208
-1.1 | 32744.68 | 0.004048771 | 1.1 | 32745.71 | 0.003847786 | -1.1 | 32744.69 | 0.004511703 | 1.1 | 32745.7 | 0.004266325
-1 | 32744.72 | 0.004228159 | 1 | 32745.65 | 0.00517509 | -1 | 32744.73 | 0.004129844 | 1 | 32745.64 | 0.005127839
-0.9 | 32744.79 | 0.005724963 | 0.9 | 32745.61 | 0.003971559 | -0.9 | 32744.79 | 0.005419359 | 0.9 | 32745.6 | 0.00433277
-0.8 | 32744.84 | 0.00488787 | 0.8 | 32745.57 | 0.004206187 | -0.8 | 32744.84 | 0.004812767 | 0.8 | 32745.56 | 0.003954903
-0.7 | 32744.88 | 0.004091113 | 0.7 | 32745.51 | 0.00530425 | -0.7 | 3.3e+35 | 5.7062e+36 | 0.7 | 32745.5 | 0.00507669
-0.6 | 32744.94 | 0.005146031 | 0.6 | 32745.47 | 0.004207883 | -0.6 | 32744.94 | 0.005724766 | 0.6 | 32745.46 | 0.00447994
-0.5 | 32744.96 | 0.003291559 | 0.5 | 32745.42 | 0.004849143 | -0.5 | 32744.96 | 0.003273269 | 0.5 | 32745.41 | 0.005160555
-0.4 | 32745.02 | 0.005404124 | 0.4 | 32745.37 | 0.004738842 | -0.4 | 32745.02 | 0.005077041 | 0.4 | 32745.37 | 0.004298464
-0.3 | 32745.07 | 0.005732072 | 0.3 | 32745.33 | 0.003869764 | -0.3 | 32745.08 | 0.005099525 | 0.3 | 32745.33 | 0.004140469
-0.2 | 32745.11 | 0.004174967 | 0.2 | 32745.27 | 0.005534975 | -0.2 | 32745.12 | 0.003717074 | 0.2 | 32741.03 | 73.3096
-0.1 | 32745.15 | 0.004162629 | 0.1 | 32745.26 | 0.003080452 | -0.1 | 32745.16 | 0.004162063 | 0.1 | 32745.25 | 0.003208784
0 | 32745.21 | 0.005440693 | 0 | 32745.22 | 0.004438564 | 0 | 32745.22 | 0.005400681 | 0 | 32745.21 | 0.004424011
0.1 | 32745.25 | 0.004241369 | -0.1 | 32745.18 | 0.004312547 | 0.1 | 32745.26 | 0.004316565 | -0.1 | 32745.17 | 0.00436058
0.2 | 32745.27 | 0.003211233 | -0.2 | 32745.12 | 0.004895346 | 0.2 | 32745.27 | 0.003253716 | -0.2 | 32745.11 | 0.006035185
0.3 | 32745.31 | 0.004407406 | -0.3 | 32745.08 | 0.004140023 | 0.3 | 32745.31 | 0.004170355 | -0.3 | 32745.07 | 0.004197556
0.4 | 32745.37 | 0.004933632 | -0.4 | 32745.02 | 0.005146565 | 0.4 | 32745.37 | 0.004719015 | -0.4 | 32745.01 | 0.004477005
0.5 | 32745.41 | 0.004555108 | -0.5 | 32744.98 | 0.004274926 | 0.5 | 317538.9 | 4924540.0 | -0.5 | 32744.97 | 0.004423535
0.6 | 32745.47 | 0.005181931 | -0.6 | 32744.94 | 0.004315734 | 0.6 | 32745.47 | 0.00465908 | -0.6 | 32744.93 | 0.003869147
0.7 | 32745.51 | 0.004037256 | -0.7 | 32744.88 | 0.005080424 | 0.7 | 32745.51 | 0.004468337 | -0.7 | 32744.87 | 0.00552704
0.8 | 32745.56 | 0.004977769 | -0.8 | 32744.84 | 0.004386733 | 0.8 | 32745.57 | 0.005460008 | -0.8 | 32744.83 | 0.004488695
0.9 | 32745.58 | 0.003239625 | -0.9 | 32744.79 | 0.004681467 | 0.9 | 32745.59 | 0.003039637 | -0.9 | 32744.78 | 0.005021445
1 | 32745.64 | 0.005508437 | -1 | 32744.75 | 0.004095469 | 1 | 32745.65 | 0.005214152 | -1 | 32744.74 | 0.004374524
1.1 | 32745.7 | 0.004910827 | -1.1 | 32744.71 | 0.003954902 | 1.1 | 32745.7 | 0.005493605 | -1.1 | 32744.7 | 0.004042585
1.2 | 262283.4 | 3969077.2 | -1.2 | 32744.65 | 0.005359536 | 1.2 | 32745.74 | 0.004038871 | -1.2 | 32744.64 | 0.005228232
1.3 | 32745.78 | 0.004142885 | -1.3 | 32744.63 | 0.002772374 | 1.3 | 32745.78 | 0.004147632 | -1.3 | 33764.35 | 14385.05
1.4 | 32745.84 | 0.004943127 | -1.4 | 32744.57 | 0.005175145 | 1.4 | 32745.84 | 0.005234753 | -1.4 | 32744.56 | 0.005219904
1.5 | 32745.85 | 0.4606299 | -1.5 | 32744.51 | 0.005552535 | 1.5 | 32745.88 | 0.003944596 | -1.5 | 32744.5 | 0.004680662
1.6 | 32745.92 | 0.003805702 | -1.6 | 32744.47 | 0.003959271 | 1.6 | 32745.92 | 0.003944281 | -1.6 | 32744.47 | 0.003969093
1.7 | 32745.96 | 0.004881536 | -1.7 | 32744.43 | 0.004563533 | 1.7 | 32745.96 | 0.004747195 | -1.7 | 32744.43 | 0.004174511
1.8 | 32746.01 | 0.004448193 | -1.8 | 32744.38 | 0.005433899 | 1.8 | 32746.01 | 0.004709488 | -1.8 | 32744.37 | 0.005004874
1.9 | 32746.05 | 0.004161746 | -1.9 | 32744.33 | 0.00419451 | 1.9 | 32746.05 | 0.004121791 | -1.9 | 32744.32 | 0.004036234
2 | 317545.6 | 4924643.5 | -2 | 32744.3 | 0.003590401 | 2 | 32746.11 | 0.005383434 | -2 | 32744.29 | 0.003903613
2.1 | 32746.15 | 0.004266651 | -2.1 | 32744.24 | 0.005475794 | 2.1 | 32746.15 | 0.004486577 | -2.1 | 32744.23 | 0.005152282
2.2 | 32746.19 | 0.004157167 | -2.2 | 32744.2 | 0.004189725 | 2.2 | 32746.19 | 0.004289977 | -2.2 | 32744.17 | 0.005060945
2.3 | 32746.23 | 0.003716661 | -2.3 | 32744.16 | 0.003678935 | 2.3 | 32746.23 | 0.004420868 | -2.3 | 32744.15 | 0.003200099
2.4 | 32746.29 | 0.005669517 | -2.4 | 32744.1 | 0.005634553 | 2.4 | 32746.29 | 0.005194039 | -2.4 | 32744.09 | 0.005416197
2.5 | 32746.33 | 0.004445287 | -2.5 | 32744.04 | 0.005155307 | 2.5 | 32746.33 | 0.004293459 | -2.5 | 32744.04 | 0.005148015
2.6 | 32746.37 | 0.004226269 | -2.6 | 32744.02 | 0.003423001 | 2.6 | 32746.37 | 0.003953131 | -2.6 | 32744.01 | 0.003426823
2.7 | 32746.42 | 0.00585065 | -2.7 | 32744 | 0.003200063 | 2.7 | 32746.42 | 0.00517636 | -2.7 | 32744 | 0.002758793
2.8 | 32746.46 | 0.004225278 | -2.8 | 32743.94 | 0.006040828 | 2.8 | 32746.46 | 0.003911769 | -2.8 | 32743.94 | 0.006137388
2.9 | 32746.51 | 0.00446737 | -2.9 | 32743.89 | 0.00525251 | 2.9 | 32746.51 | 0.004884749 | -2.9 | 32743.88 | 0.004753555
3 | 32746.54 | 0.004176473 | -3 | 32743.85 | 0.004243141 | 3 | 32746.54 | 0.004014005 | -3 | 32743.84 | 0.004132388
3.1 | 32746.6 | 0.00448703 | -3.1 | 32743.79 | 0.005046946 | 3.1 | 32746.6 | 0.005169018 | -3.1 | 32743.79 | 0.005171799
3.2 | 32746.64 | 0.004284451 | -3.2 | 32743.73 | 0.00491897 | 3.2 | 32746.64 | 0.003967104 | -3.2 | 32743.73 | 0.00497473
3.3 | 32746.68 | 0.004069142 | -3.3 | 32743.7 | 0.003476498 | 3.3 | 32746.68 | 0.004141711 | -3.3 | 32743.7 | 0.003540645
3.4 | 32746.74 | 0.004566132 | -3.4 | 32743.65 | 0.004371629 | 3.4 | 32746.74 | 0.005008758 | -3.4 | 32743.65 | 0.004624715
3.5 | 32746.78 | 0.003876817 | -3.5 | 32743.61 | 0.004068987 | 3.5 | 32746.78 | 0.004154994 | -3.5 | 32743.61 | 0.004352264
3.6 | 32746.83 | 0.004984569 | -3.6 | 32743.55 | 0.005251052 | 3.6 | 32746.83 | 0.004820084 | -3.6 | 32743.55 | 0.005006941
3.7 | 32746.87 | 0.004453853 | -3.7 | 32743.52 | 0.003918009 | 3.7 | 32746.87 | 0.004304829 | -3.7 | 32743.51 | 0.004087548
3.8 | 1108775.9 | 18606281.3 | -3.8 | 32743.46 | 0.005250017 | 3.8 | 32746.91 | 0.003961704 | -3.8 | 32743.45 | 0.005496127
3.9 | 32746.97 | 0.004745457 | -3.9 | 32743.4 | 0.005179446 | 3.9 | 32746.97 | 0.00560883 | -3.9 | 32743.4 | 0.00486393
4 | 32747.01 | 0.004383767 | -4 | 32743.38 | 0.003384712 | 4 | 32747.01 | 0.003732398 | -4 | 32743.38 | 0.003051545
4.1 | 32747.05 | 0.00403116 | -4.1 | 32743.34 | 0.004126232 | 4.1 | 32747.05 | 0.003984372 | -4.1 | 32743.34 | 0.004664322
4.2 | 32747.11 | 0.005219593 | -4.2 | 32743.3 | 0.004070911 | 4.2 | 32747.11 | 0.005194215 | -4.2 | 32743.3 | 0.003947439
4.3 | 32747.15 | 0.004450223 | -4.3 | 32743.24 | 0.005461647 | 4.3 | 32747.15 | 0.004037505 | -4.3 | 32743.24 | 0.005729562
4.4 | 32747.19 | 0.003868899 | -4.4 | 32743.2 | 0.003866821 | 4.4 | 32747.19 | 0.003962071 | -4.4 | 32743.2 | 0.004258661
4.5 | 32747.23 | 0.004022709 | -4.5 | 32743.15 | 0.004729138 | 4.5 | 32747.22 | 0.003880141 | -4.5 | 32743.14 | 0.005128687
4.6 | 32747.28 | 0.004949754 | -4.6 | 32743.09 | 0.005203127 | 4.6 | 32747.28 | 0.00555254 | -4.6 | 32743.08 | 0.005431557
4.7 | 32747.32 | 0.004267213 | -4.7 | 32743.07 | 0.00330581 | 4.7 | 32747.32 | 0.004128531 | -4.7 | 32743.06 | 0.003331534
4.8 | 32747.36 | 0.004212443 | -4.8 | 32743.01 | 0.005330158 | 4.8 | 32747.36 | 0.003578275 | -4.8 | 32743.01 | 0.00491349
4.9 | 32747.42 | 0.00502014 | -4.9 | 32742.95 | 0.005167404 | 4.9 | 32747.42 | 0.005745767 | -4.9 | 32742.95 | 0.004931964
5 | 32747.46 | 0.003923585 | -5 | 33422.89 | 11757.89 | 5 | 32747.46 | 0.00387262 | -5 | 32742.91 | 0.004131529
5.1 | 32747.5 | 0.003625463 | -5.1 | 32742.85 | 0.007221225 | 5.1 | 32747.5 | 0.004067092 | -5.1 | 32742.85 | 0.006038294
5.2 | 32747.56 | 0.005277444 | -5.2 | 32742.81 | 0.003935346 | 5.2 | 32747.56 | 0.005007295 | -5.2 | 32742.81 | 0.003855058
5.3 | 32747.6 | 0.003904169 | -5.3 | 32742.77 | 0.003836969 | 5.3 | 32747.6 | 0.003866458 | -5.3 | 32742.77 | 0.00421911
5.4 | 32747.64 | 0.004383954 | -5.4 | 32742.77 | 0.003011594 | 5.4 | 32747.63 | 0.004208072 | -5.4 | 32742.77 | 0.002939392
5.5 | 32747.69 | 0.004840387 | -5.5 | 32742.77 | 0.002787322 | 5.5 | 32747.69 | 0.005075715 | -5.5 | 32736.27 | 91.72655
5.6 | 32747.73 | 0.003877184 | -5.6 | 32742.77 | 0.00293271 | 5.6 | 32747.73 | 0.004138555 | -5.6 | 32742.77 | 0.003012998
5.7 | 32747.75 | 0.003274891 | -5.7 | 4.95e+35 | 6.9828e+36 | 5.7 | 32747.75 | 0.003206014 | -5.7 | 32742.77 | 0.002648493
5.8 | 32747.75 | 0.002892804 | -5.8 | 32742.77 | 0.002964037 | 5.8 | 32747.75 | 0.003008043 | -5.8 | 32742.77 | 0.003028279
5.9 | 32747.75 | 0.002979112 | -5.9 | 32742.77 | 0.002809965 | 5.9 | 462241.4 | 6058754.2 | -5.9 | 32742.77 | 0.002865607
6 | 32747.75 | 0.002658844 | -6 | 459898.6 | 6025773.8 | 6 | 32747.75 | 0.002873222 | -6 | 32742.77 | 0.002838913
6.1 | 32747.75 | 0.002720219 | -6.1 | 32742.77 | 0.003068013 | 6.1 | 32747.75 | 0.002556147 | -6.1 | 32742.77 | 0.002980695
6.2 | 32747.75 | 0.002814305 | -6.2 | 32742.77 | 0.002768374 | 6.2 | 377825.1 | 4867915.1 | -6.2 | 32742.77 | 0.003014325
6.3 | 32747.75 | 0.002641039 | -6.3 | 32742.77 | 0.002868609 | 6.3 | 32747.75 | 0.002941182 | -6.3 | 32742.77 | 0.002722889
6.4 | 32747.75 | 0.002775238 | -6.4 | 317513.3 | 4924142.6 | 6.4 | 32747.75 | 0.003090713 | -6.4 | 32742.77 | 0.002678947
6.5 | 32747.75 | 0.002729493 | -6.5 | 32742.77 | 0.003180987 | 6.5 | 32747.75 | 0.002865238 | -6.5 | 32742.77 | 0.002901752

## Individual Plots
| Forward 1 |  | Backward 1 |  | Forward 2 |  | Backward 2
Voltage DC (V) | Mean Frequency (Hz) | STDEV Frequency (Hz) | Mean Frequency (Hz) | STDEV Frequency (Hz) | Mean Frequency (Hz) | STDEV Frequency (Hz) | Mean Frequency (Hz) | STDEV Frequency (Hz)
-6.5 | 32742.76 | 0.002925669 | 32742.77 | 0.003180987 | 32742.77 | 0.002989627 | 32742.77 | 0.002901752
-6.4 | 32742.76 | 0.003156499 |  |  | 32742.77 | 0.002780106 | 32742.77 | 0.002678947
-6.3 | 32742.76 | 0.00301127 | 32742.77 | 0.002868609 | 32742.77 | 0.002994493 | 32742.77 | 0.002722889
-6.2 |  |  | 32742.77 | 0.002768374 | 32742.77 | 0.003089724 | 32742.77 | 0.003014325
-6.1 | 32742.76 | 0.00281634 | 32742.77 | 0.003068013 | 32742.77 | 0.002787395 | 32742.77 | 0.002980695
-6 | 32742.76 | 0.002768267 |  |  | 32742.77 | 0.002977286 | 32742.77 | 0.002838913
-5.9 | 32742.76 | 0.002976477 | 32742.77 | 0.002809965 | 32742.77 | 0.002971412 | 32742.77 | 0.002865607
-5.8 | 32742.76 | 0.002608365 | 32742.77 | 0.002964037 | 32742.77 | 0.002968517 | 32742.77 | 0.003028279
-5.7 | 32742.76 | 0.0029104 |  |  | 32742.77 | 0.002748938 | 32742.77 | 0.002648493
-5.6 | 32742.76 | 0.002772406 | 32742.77 | 0.00293271 | 32742.77 | 0.002963431 | 32742.77 | 0.003012998
-5.5 | 32742.76 | 0.00300219 | 32742.77 | 0.002787322 | 32742.77 | 0.003101044
-5.4 | 32742.76 | 0.002946953 | 32742.77 | 0.003011594 | 32742.77 | 0.002698935 | 32742.77 | 0.002939392
-5.3 | 32742.76 | 0.002939664 | 32742.77 | 0.003836969 | 32742.77 | 0.002965322 | 32742.77 | 0.00421911
-5.2 | 32742.8 | 0.004401336 | 32742.81 | 0.003935346 | 32742.81 | 0.004232175 | 32742.81 | 0.003855058
-5.1 |  |  | 32742.85 | 0.007221225 | 32742.85 | 0.004541494 | 32742.85 | 0.006038294
-5 | 32742.9 | 0.005456001 |  |  | 32742.91 | 0.00573569 | 32742.91 | 0.004131529
-4.9 | 32742.94 | 0.003779883 | 32742.95 | 0.005167404 | 32742.95 | 0.004083766 | 32742.95 | 0.004931964
-4.8 | 32743 | 0.005506496 | 32743.01 | 0.005330158 | 32743.01 | 0.005293901 | 32743.01 | 0.00491349
-4.7 | 32743.06 | 0.005004267 | 32743.07 | 0.00330581 | 32743.07 | 0.004751795 | 32743.06 | 0.003331534
-4.6 |  |  | 32743.09 | 0.005203127 | 32743.09 | 0.003069841 | 32743.08 | 0.005431557
-4.5 | 32743.12 | 0.003891136 | 32743.15 | 0.004729138 | 32743.12 | 0.004168091 | 32743.14 | 0.005128687
-4.4 | 32743.2 | 0.006327721 | 32743.2 | 0.003866821 | 32743.2 | 0.006248773 | 32743.2 | 0.004258661
-4.3 | 32743.23 | 0.003814896 | 32743.24 | 0.005461647 | 32743.24 | 0.003793014 | 32743.24 | 0.005729562
-4.2 | 32743.28 | 0.00417927 | 32743.3 | 0.004070911 | 32743.28 | 0.004130762 | 32743.3 | 0.003947439
-4.1 | 32743.33 | 0.004941033 | 32743.34 | 0.004126232 | 32743.34 | 0.005088788 | 32743.34 | 0.004664322
-4 | 32743.38 | 0.004376186 | 32743.38 | 0.003384712 | 32743.38 | 0.004519865 | 32743.38 | 0.003051545
-3.9 | 32743.39 | 0.002893887 | 32743.4 | 0.005179446 | 32743.4 | 0.003039237 | 32743.4 | 0.00486393
-3.8 | 32743.45 | 0.004919592 | 32743.46 | 0.005250017 |  |  | 32743.45 | 0.005496127
-3.7 | 32743.51 | 0.005646231 | 32743.52 | 0.003918009 | 32743.51 | 0.004891118 | 32743.51 | 0.004087548
-3.6 | 32743.55 | 0.003866681 | 32743.55 | 0.005251052 | 32743.55 | 0.004331212 | 32743.55 | 0.005006941
-3.5 | 32743.59 | 0.00428064 | 32743.61 | 0.004068987 | 32743.59 | 0.003679648 | 32743.61 | 0.004352264
-3.4 | 32743.65 | 0.004936158 | 32743.65 | 0.004371629 | 32743.65 | 0.005565123 | 32743.65 | 0.004624715
-3.3 | 32743.7 | 0.004883299 | 32743.7 | 0.003476498 | 32743.7 | 0.004675828 | 32743.7 | 0.003540645
-3.2 | 32743.72 | 0.003926628 | 32743.73 | 0.00491897 | 32743.73 | 0.003975313 | 32743.73 | 0.00497473
-3.1 | 32743.78 | 0.005049805 | 32743.79 | 0.005046946 | 32743.79 | 0.005028893 | 32743.79 | 0.005171799
-3 | 32743.84 | 0.004898955 | 32743.85 | 0.004243141 | 32743.85 | 0.004907478 | 32743.84 | 0.004132388
-2.9 | 32743.86 | 0.003127447 | 32743.89 | 0.00525251 | 32743.87 | 0.002936849 | 32743.88 | 0.004753555
-2.8 | 32743.94 | 0.006152268 | 32743.94 | 0.006040828 | 32743.94 | 0.006134752 | 32743.94 | 0.006137388
-2.7 | 32743.98 | 0.004186711 | 32744 | 0.003200063 | 32743.98 | 0.004157552 | 32744 | 0.002758793
-2.6 | 32744.01 | 0.003845204 | 32744.02 | 0.003423001 | 32744.02 | 0.003664021 | 32744.01 | 0.003426823
-2.5 | 32744.04 | 0.003418955 | 32744.04 | 0.005155307 | 32744.04 | 0.00353997 | 32744.04 | 0.005148015
-2.4 | 32744.09 | 0.005291202 | 32744.1 | 0.005634553 | 32744.1 | 0.005355292 | 32744.09 | 0.005416197
-2.3 | 32744.14 | 0.004238814 | 32744.16 | 0.003678935 | 32744.14 | 0.004784711 | 32744.15 | 0.003200099
-2.2 | 32744.18 | 0.004174733 | 32744.2 | 0.004189725 | 32744.18 | 0.004085837 | 32744.17 | 0.005060945
-2.1 | 32744.23 | 0.005298526 | 32744.24 | 0.005475794 | 32744.24 | 0.004886328 | 32744.23 | 0.005152282
-2 | 32744.29 | 0.01548372 | 32744.3 | 0.003590401 | 32744.3 | 0.005408456 | 32744.29 | 0.003903613
-1.9 | 32744.33 | 0.003716678 | 32744.33 | 0.00419451 | 32744.33 | 0.003819005 | 32744.32 | 0.004036234
-1.8 | 32744.37 | 0.004690539 | 32744.38 | 0.005433899 | 32744.38 | 0.004724598 | 32744.37 | 0.005004874
-1.7 | 32744.41 | 0.004068222 | 32744.43 | 0.004563533 | 32744.41 | 0.004459163 | 32744.43 | 0.004174511
-1.6 |  |  | 32744.47 | 0.003959271 | 32744.47 | 0.00533589 | 32744.47 | 0.003969093
-1.5 | 32744.51 | 0.003935485 | 32744.51 | 0.005552535 | 32744.51 | 0.004161565 | 32744.5 | 0.004680662
-1.4 | 32744.57 | 0.005490519 | 32744.57 | 0.005175145 | 32744.57 | 0.004368887 | 32744.56 | 0.005219904
-1.3 | 32744.63 | 0.005184347 | 32744.63 | 0.002772374 | 32744.63 | 0.005683841
-1.2 | 32744.64 | 0.002926729 | 32744.65 | 0.005359536 | 32744.65 | 0.003117617 | 32744.64 | 0.005228232
-1.1 | 32744.68 | 0.004048771 | 32744.71 | 0.003954902 | 32744.69 | 0.004511703 | 32744.7 | 0.004042585
-1 | 32744.72 | 0.004228159 | 32744.75 | 0.004095469 | 32744.73 | 0.004129844 | 32744.74 | 0.004374524
-0.9 | 32744.79 | 0.005724963 | 32744.79 | 0.004681467 | 32744.79 | 0.005419359 | 32744.78 | 0.005021445
-0.8 | 32744.84 | 0.00488787 | 32744.84 | 0.004386733 | 32744.84 | 0.004812767 | 32744.83 | 0.004488695
-0.7 | 32744.88 | 0.004091113 | 32744.88 | 0.005080424 |  |  | 32744.87 | 0.00552704
-0.6 | 32744.94 | 0.005146031 | 32744.94 | 0.004315734 | 32744.94 | 0.005724766 | 32744.93 | 0.003869147
-0.5 | 32744.96 | 0.003291559 | 32744.98 | 0.004274926 | 32744.96 | 0.003273269 | 32744.97 | 0.004423535
-0.4 | 32745.02 | 0.005404124 | 32745.02 | 0.005146565 | 32745.02 | 0.005077041 | 32745.01 | 0.004477005
-0.3 | 32745.07 | 0.005732072 | 32745.08 | 0.004140023 | 32745.08 | 0.005099525 | 32745.07 | 0.004197556
-0.2 | 32745.11 | 0.004174967 | 32745.12 | 0.004895346 | 32745.12 | 0.003717074 | 32745.11 | 0.006035185
-0.1 | 32745.15 | 0.004162629 | 32745.18 | 0.004312547 | 32745.16 | 0.004162063 | 32745.17 | 0.00436058
0 | 32745.21 | 0.005440693 | 32745.22 | 0.004438564 | 32745.22 | 0.005400681 | 32745.21 | 0.004424011
0.1 | 32745.25 | 0.004241369 | 32745.26 | 0.003080452 | 32745.26 | 0.004316565 | 32745.25 | 0.003208784
0.2 | 32745.27 | 0.003211233 | 32745.27 | 0.005534975 | 32745.27 | 0.003253716
0.3 | 32745.31 | 0.004407406 | 32745.33 | 0.003869764 | 32745.31 | 0.004170355 | 32745.33 | 0.004140469
0.4 | 32745.37 | 0.004933632 | 32745.37 | 0.004738842 | 32745.37 | 0.004719015 | 32745.37 | 0.004298464
0.5 | 32745.41 | 0.004555108 | 32745.42 | 0.004849143 |  |  | 32745.41 | 0.005160555
0.6 | 32745.47 | 0.005181931 | 32745.47 | 0.004207883 | 32745.47 | 0.00465908 | 32745.46 | 0.00447994
0.7 | 32745.51 | 0.004037256 | 32745.51 | 0.00530425 | 32745.51 | 0.004468337 | 32745.5 | 0.00507669
0.8 | 32745.56 | 0.004977769 | 32745.57 | 0.004206187 | 32745.57 | 0.005460008 | 32745.56 | 0.003954903
0.9 | 32745.58 | 0.003239625 | 32745.61 | 0.003971559 | 32745.59 | 0.003039637 | 32745.6 | 0.00433277
1 | 32745.64 | 0.005508437 | 32745.65 | 0.00517509 | 32745.65 | 0.005214152 | 32745.64 | 0.005127839
1.1 | 32745.7 | 0.004910827 | 32745.71 | 0.003847786 | 32745.7 | 0.005493605 | 32745.7 | 0.004266325
1.2 |  |  | 32745.74 | 0.004867515 | 32745.74 | 0.004038871 | 32745.74 | 0.005761208
1.3 | 32745.78 | 0.004142885 | 32745.8 | 0.004094848 | 32745.78 | 0.004147632 | 32745.79 | 0.00361547
1.4 | 32745.84 | 0.004943127 | 32745.84 | 0.004244966 | 32745.84 | 0.005234753 | 32745.83 | 0.00448042
1.5 | 32745.85 | 0.4606299 | 32745.88 | 0.003671026 | 32745.88 | 0.003944596 | 32745.87 | 0.004138961
1.6 | 32745.92 | 0.003805702 | 32745.92 | 0.003991871 | 32745.92 | 0.003944281 | 32745.91 | 0.004830857
1.7 | 32745.96 | 0.004881536 | 32745.97 | 0.004977373 | 32745.96 | 0.004747195 | 32745.96 | 0.00476165
1.8 | 32746.01 | 0.004448193 | 32746.02 | 0.004207969 | 32746.01 | 0.004709488 | 32746.01 | 0.004126728
1.9 | 32746.05 | 0.004161746 | 32746.06 | 0.005211878 | 32746.05 | 0.004121791 | 32746.05 | 0.005560258
2 |  |  | 32746.11 | 0.0187275 | 32746.11 | 0.005383434 | 32746.11 | 0.01413926
2.1 | 32746.15 | 0.004266651 | 32746.15 | 0.004066962 | 32746.15 | 0.004486577 | 32746.15 | 0.004411022
2.2 | 32746.19 | 0.004157167 |  |  | 32746.19 | 0.004289977 | 32746.19 | 0.003730954
2.3 | 32746.23 | 0.003716661 | 32746.23 | 0.005616127 | 32746.23 | 0.004420868 | 32746.23 | 0.004695696
2.4 | 32746.29 | 0.005669517 | 32746.29 | 0.004702921 | 32746.29 | 0.005194039 | 32746.28 | 0.004695853
2.5 | 32746.33 | 0.004445287 | 32746.35 | 0.003980827 | 32746.33 | 0.004293459
2.6 | 32746.37 | 0.004226269 | 32746.39 | 0.004103587 | 32746.37 | 0.003953131 | 32746.38 | 0.004032744
2.7 | 32746.42 | 0.00585065 | 32746.43 | 0.003819724 | 32746.42 | 0.00517636 | 32746.42 | 0.004354287
2.8 | 32746.46 | 0.004225278 | 32746.47 | 0.004581568 | 32746.46 | 0.003911769 | 32746.46 | 0.004916584
2.9 | 32746.51 | 0.00446737 | 32746.52 | 0.003698283 | 32746.51 | 0.004884749 | 32746.51 | 0.003681977
3 | 32746.54 | 0.004176473 |  |  | 32746.54 | 0.004014005 | 32746.54 | 0.005721952
3.1 | 32746.6 | 0.00448703 | 32746.6 | 0.004047111 | 32746.6 | 0.005169018 | 32746.6 | 0.004345259
3.2 | 32746.64 | 0.004284451 | 32746.64 | 0.005378507 | 32746.64 | 0.003967104 | 32746.64 | 0.005461562
3.3 | 32746.68 | 0.004069142 | 32746.7 | 0.004137493 | 32746.68 | 0.004141711 | 32746.69 | 0.004063193
3.4 | 32746.74 | 0.004566132 | 32746.74 | 0.004241295 | 32746.74 | 0.005008758
3.5 | 32746.78 | 0.003876817 | 32746.78 | 0.004721364 | 32746.78 | 0.004154994 | 32746.77 | 0.004627213
3.6 | 32746.83 | 0.004984569 | 32746.83 | 0.004110018 | 32746.83 | 0.004820084 | 32746.82 | 0.004317779
3.7 | 32746.87 | 0.004453853 | 32746.88 | 0.003970661 | 32746.87 | 0.004304829 | 32746.87 | 0.00404078
3.8 |  |  |  |  | 32746.91 | 0.003961704 | 32746.91 | 0.005625255
3.9 | 32746.97 | 0.004745457 | 32746.97 | 0.004167582 | 32746.97 | 0.00560883 | 32746.97 | 0.00400211
4 | 32747.01 | 0.004383767 | 32747.01 | 0.003956958 | 32747.01 | 0.003732398 | 32747.01 | 0.004289661
4.1 | 32747.05 | 0.00403116 | 32747.05 | 0.004849024 | 32747.05 | 0.003984372 | 32747.05 | 0.005126173
4.2 | 32747.11 | 0.005219593 | 32747.11 | 0.003999658 | 32747.11 | 0.005194215 | 32747.11 | 0.004229353
4.3 | 32747.15 | 0.004450223 | 32747.15 | 0.003916764 | 32747.15 | 0.004037505 | 32747.14 | 0.003912206
4.4 | 32747.19 | 0.003868899 | 32747.19 | 0.004210758 | 32747.19 | 0.003962071 | 32747.18 | 0.004250962
4.5 | 32747.23 | 0.004022709 | 32747.23 | 0.005540786 | 32747.22 | 0.003880141 | 32747.22 | 0.005339948
4.6 | 32747.28 | 0.004949754 | 32747.29 | 0.004142524 | 32747.28 | 0.00555254 | 32747.28 | 0.004038272
4.7 | 32747.32 | 0.004267213 | 32747.33 | 0.004271768 | 32747.32 | 0.004128531 | 32747.32 | 0.003742355
4.8 | 32747.36 | 0.004212443 | 32747.36 | 0.005263464 | 32747.36 | 0.003578275 | 32747.36 | 0.005037884
4.9 | 32747.42 | 0.00502014 | 32747.42 | 0.003645528 | 32747.42 | 0.005745767 | 32747.42 | 0.004036639
5 | 32747.46 | 0.003923585 | 32747.46 | 0.003922461 | 32747.46 | 0.00387262
5.1 | 32747.5 | 0.003625463 | 32747.5 | 0.005345041 | 32747.5 | 0.004067092 | 32747.5 | 0.004936878
5.2 | 32747.56 | 0.005277444 | 32747.56 | 0.003979253 | 32747.56 | 0.005007295 | 32747.56 | 0.003672339
5.3 | 32747.6 | 0.003904169 | 32747.6 | 0.004598067 | 32747.6 | 0.003866458 | 32747.59 | 0.004227884
5.4 | 32747.64 | 0.004383954 | 32747.64 | 0.005469199 | 32747.63 | 0.004208072 | 32747.63 | 0.004978769
5.5 | 32747.69 | 0.004840387 | 32747.7 | 0.004022561 | 32747.69 | 0.005075715 | 32747.69 | 0.003976424
5.6 | 32747.73 | 0.003877184 | 32747.74 | 0.003301444 | 32747.73 | 0.004138555
5.7 | 32747.75 | 0.003274891 | 32747.75 | 0.002853052 | 32747.75 | 0.003206014 | 32747.75 | 0.002919585
5.8 | 32747.75 | 0.002892804 | 32747.75 | 0.002761483 | 32747.75 | 0.003008043 | 32747.75 | 0.002930073
5.9 | 32747.75 | 0.002979112 | 32747.75 | 0.002877791 |  |  | 32747.75 | 0.002916539
6 | 32747.75 | 0.002658844 | 32747.75 | 0.002815193 | 32747.75 | 0.002873222 | 32747.75 | 0.002668756
6.1 | 32747.75 | 0.002720219 | 32747.75 | 0.002723831 | 32747.75 | 0.002556147 | 32747.75 | 0.00273113
6.2 | 32747.75 | 0.002814305 | 32747.75 | 0.002891462 |  |  | 32747.75 | 0.002951357
6.3 | 32747.75 | 0.002641039 | 32747.75 | 0.002724329 | 32747.75 | 0.002941182 | 32747.75 | 0.002769209
6.4 | 32747.75 | 0.002775238 | 32747.75 | 0.003016755 | 32747.75 | 0.003090713 | 32747.75 | 0.002948995
6.5 | 32747.75 | 0.002729493 | 32747.75 | 0.002573879 | 32747.75 | 0.002865238 | 32747.75 | 0.002881048

## Combined
|  | Forward 1 |  | Backward 1 |  | Forward 2 |  | Backward 2
Voltage DC (V) | Mean Frequency (Hz) | Mean Frequency (Hz) | STDEV Frequency (Hz) | Mean Frequency (Hz) | STDEV Frequency (Hz) | Mean Frequency (Hz) | STDEV Frequency (Hz) | Mean Frequency (Hz) | STDEV Frequency (Hz)
-6.5 | 32742.77 | 32742.76 | 0.002925669 | 32742.77 | 0.003180987 | 32742.77 | 0.002989627 | 32742.77 | 0.002901752 | 4 | 1 | 1 | 1 | 1
-6.4 | 32742.77 | 32742.76 | 0.003156499 |  |  | 32742.77 | 0.002780106 | 32742.77 | 0.002678947 | 3 | 1 | 0 | 1 | 1
-6.3 | 32742.77 | 32742.76 | 0.00301127 | 32742.77 | 0.002868609 | 32742.77 | 0.002994493 | 32742.77 | 0.002722889 | 4 | 1 | 1 | 1 | 1
-6.2 | 32742.77 |  |  | 32742.77 | 0.002768374 | 32742.77 | 0.003089724 | 32742.77 | 0.003014325 | 3 | 0 | 1 | 1 | 1
-6.1 | 32742.77 | 32742.76 | 0.00281634 | 32742.77 | 0.003068013 | 32742.77 | 0.002787395 | 32742.77 | 0.002980695 | 4 | 1 | 1 | 1 | 1
-6 | 32742.77 | 32742.76 | 0.002768267 |  |  | 32742.77 | 0.002977286 | 32742.77 | 0.002838913 | 3 | 1 | 0 | 1 | 1
-5.9 | 32742.77 | 32742.76 | 0.002976477 | 32742.77 | 0.002809965 | 32742.77 | 0.002971412 | 32742.77 | 0.002865607 | 4 | 1 | 1 | 1 | 1
-5.8 | 32742.77 | 32742.76 | 0.002608365 | 32742.77 | 0.002964037 | 32742.77 | 0.002968517 | 32742.77 | 0.003028279 | 4 | 1 | 1 | 1 | 1
-5.7 | 32742.77 | 32742.76 | 0.0029104 |  |  | 32742.77 | 0.002748938 | 32742.77 | 0.002648493 | 3 | 1 | 0 | 1 | 1
-5.6 | 32742.77 | 32742.76 | 0.002772406 | 32742.77 | 0.00293271 | 32742.77 | 0.002963431 | 32742.77 | 0.003012998 | 4 | 1 | 1 | 1 | 1
-5.5 | 32742.77 | 32742.76 | 0.00300219 | 32742.77 | 0.002787322 | 32742.77 | 0.003101044 |  |  | 3 | 1 | 1 | 1 | 0
-5.4 | 32742.77 | 32742.76 | 0.002946953 | 32742.77 | 0.003011594 | 32742.77 | 0.002698935 | 32742.77 | 0.002939392 | 4 | 1 | 1 | 1 | 1
-5.3 | 32742.77 | 32742.76 | 0.002939664 | 32742.77 | 0.003836969 | 32742.77 | 0.002965322 | 32742.77 | 0.00421911 | 4 | 1 | 1 | 1 | 1
-5.2 | 32742.81 | 32742.8 | 0.004401336 | 32742.81 | 0.003935346 | 32742.81 | 0.004232175 | 32742.81 | 0.003855058 | 4 | 1 | 1 | 1 | 1
-5.1 | 32742.85 |  |  | 32742.85 | 0.007221225 | 32742.85 | 0.004541494 | 32742.85 | 0.006038294 | 3 | 0 | 1 | 1 | 1
-5 | 32742.91 | 32742.9 | 0.005456001 |  |  | 32742.91 | 0.00573569 | 32742.91 | 0.004131529 | 3 | 1 | 0 | 1 | 1
-4.9 | 32742.95 | 32742.94 | 0.003779883 | 32742.95 | 0.005167404 | 32742.95 | 0.004083766 | 32742.95 | 0.004931964 | 4 | 1 | 1 | 1 | 1
-4.8 | 32743.01 | 32743 | 0.005506496 | 32743.01 | 0.005330158 | 32743.01 | 0.005293901 | 32743.01 | 0.00491349 | 4 | 1 | 1 | 1 | 1
-4.7 | 32743.06 | 32743.06 | 0.005004267 | 32743.07 | 0.00330581 | 32743.07 | 0.004751795 | 32743.06 | 0.003331534 | 4 | 1 | 1 | 1 | 1
-4.6 | 32743.09 |  |  | 32743.09 | 0.005203127 | 32743.09 | 0.003069841 | 32743.08 | 0.005431557 | 3 | 0 | 1 | 1 | 1
-4.5 | 32743.13 | 32743.12 | 0.003891136 | 32743.15 | 0.004729138 | 32743.12 | 0.004168091 | 32743.14 | 0.005128687 | 4 | 1 | 1 | 1 | 1
-4.4 | 32743.2 | 32743.2 | 0.006327721 | 32743.2 | 0.003866821 | 32743.2 | 0.006248773 | 32743.2 | 0.004258661 | 4 | 1 | 1 | 1 | 1
-4.3 | 32743.24 | 32743.23 | 0.003814896 | 32743.24 | 0.005461647 | 32743.24 | 0.003793014 | 32743.24 | 0.005729562 | 4 | 1 | 1 | 1 | 1
-4.2 | 32743.29 | 32743.28 | 0.00417927 | 32743.3 | 0.004070911 | 32743.28 | 0.004130762 | 32743.3 | 0.003947439 | 4 | 1 | 1 | 1 | 1
-4.1 | 32743.34 | 32743.33 | 0.004941033 | 32743.34 | 0.004126232 | 32743.34 | 0.005088788 | 32743.34 | 0.004664322 | 4 | 1 | 1 | 1 | 1
-4 | 32743.38 | 32743.38 | 0.004376186 | 32743.38 | 0.003384712 | 32743.38 | 0.004519865 | 32743.38 | 0.003051545 | 4 | 1 | 1 | 1 | 1
-3.9 | 32743.4 | 32743.39 | 0.002893887 | 32743.4 | 0.005179446 | 32743.4 | 0.003039237 | 32743.4 | 0.00486393 | 4 | 1 | 1 | 1 | 1
-3.8 | 32743.45 | 32743.45 | 0.004919592 | 32743.46 | 0.005250017 |  |  | 32743.45 | 0.005496127 | 3 | 1 | 1 | 0 | 1
-3.7 | 32743.51 | 32743.51 | 0.005646231 | 32743.52 | 0.003918009 | 32743.51 | 0.004891118 | 32743.51 | 0.004087548 | 4 | 1 | 1 | 1 | 1
-3.6 | 32743.55 | 32743.55 | 0.003866681 | 32743.55 | 0.005251052 | 32743.55 | 0.004331212 | 32743.55 | 0.005006941 | 4 | 1 | 1 | 1 | 1
-3.5 | 32743.6 | 32743.59 | 0.00428064 | 32743.61 | 0.004068987 | 32743.59 | 0.003679648 | 32743.61 | 0.004352264 | 4 | 1 | 1 | 1 | 1
-3.4 | 32743.65 | 32743.65 | 0.004936158 | 32743.65 | 0.004371629 | 32743.65 | 0.005565123 | 32743.65 | 0.004624715 | 4 | 1 | 1 | 1 | 1
-3.3 | 32743.7 | 32743.7 | 0.004883299 | 32743.7 | 0.003476498 | 32743.7 | 0.004675828 | 32743.7 | 0.003540645 | 4 | 1 | 1 | 1 | 1
-3.2 | 32743.73 | 32743.72 | 0.003926628 | 32743.73 | 0.00491897 | 32743.73 | 0.003975313 | 32743.73 | 0.00497473 | 4 | 1 | 1 | 1 | 1
-3.1 | 32743.79 | 32743.78 | 0.005049805 | 32743.79 | 0.005046946 | 32743.79 | 0.005028893 | 32743.79 | 0.005171799 | 4 | 1 | 1 | 1 | 1
-3 | 32743.85 | 32743.84 | 0.004898955 | 32743.85 | 0.004243141 | 32743.85 | 0.004907478 | 32743.84 | 0.004132388 | 4 | 1 | 1 | 1 | 1
-2.9 | 32743.87 | 32743.86 | 0.003127447 | 32743.89 | 0.00525251 | 32743.87 | 0.002936849 | 32743.88 | 0.004753555 | 4 | 1 | 1 | 1 | 1
-2.8 | 32743.94 | 32743.94 | 0.006152268 | 32743.94 | 0.006040828 | 32743.94 | 0.006134752 | 32743.94 | 0.006137388 | 4 | 1 | 1 | 1 | 1
-2.7 | 32743.99 | 32743.98 | 0.004186711 | 32744 | 0.003200063 | 32743.98 | 0.004157552 | 32744 | 0.002758793 | 4 | 1 | 1 | 1 | 1
-2.6 | 32744.01 | 32744.01 | 0.003845204 | 32744.02 | 0.003423001 | 32744.02 | 0.003664021 | 32744.01 | 0.003426823 | 4 | 1 | 1 | 1 | 1
-2.5 | 32744.04 | 32744.04 | 0.003418955 | 32744.04 | 0.005155307 | 32744.04 | 0.00353997 | 32744.04 | 0.005148015 | 4 | 1 | 1 | 1 | 1
-2.4 | 32744.09 | 32744.09 | 0.005291202 | 32744.1 | 0.005634553 | 32744.1 | 0.005355292 | 32744.09 | 0.005416197 | 4 | 1 | 1 | 1 | 1
-2.3 | 32744.15 | 32744.14 | 0.004238814 | 32744.16 | 0.003678935 | 32744.14 | 0.004784711 | 32744.15 | 0.003200099 | 4 | 1 | 1 | 1 | 1
-2.2 | 32744.18 | 32744.18 | 0.004174733 | 32744.2 | 0.004189725 | 32744.18 | 0.004085837 | 32744.17 | 0.005060945 | 4 | 1 | 1 | 1 | 1
-2.1 | 32744.24 | 32744.23 | 0.005298526 | 32744.24 | 0.005475794 | 32744.24 | 0.004886328 | 32744.23 | 0.005152282 | 4 | 1 | 1 | 1 | 1
-2 | 32744.29 | 32744.29 | 0.01548372 | 32744.3 | 0.003590401 | 32744.3 | 0.005408456 | 32744.29 | 0.003903613 | 4 | 1 | 1 | 1 | 1
-1.9 | 32744.33 | 32744.33 | 0.003716678 | 32744.33 | 0.00419451 | 32744.33 | 0.003819005 | 32744.32 | 0.004036234 | 4 | 1 | 1 | 1 | 1
-1.8 | 32744.37 | 32744.37 | 0.004690539 | 32744.38 | 0.005433899 | 32744.38 | 0.004724598 | 32744.37 | 0.005004874 | 4 | 1 | 1 | 1 | 1
-1.7 | 32744.42 | 32744.41 | 0.004068222 | 32744.43 | 0.004563533 | 32744.41 | 0.004459163 | 32744.43 | 0.004174511 | 4 | 1 | 1 | 1 | 1
-1.6 | 32744.47 |  |  | 32744.47 | 0.003959271 | 32744.47 | 0.00533589 | 32744.47 | 0.003969093 | 3 | 0 | 1 | 1 | 1
-1.5 | 32744.51 | 32744.51 | 0.003935485 | 32744.51 | 0.005552535 | 32744.51 | 0.004161565 | 32744.5 | 0.004680662 | 4 | 1 | 1 | 1 | 1
-1.4 | 32744.57 | 32744.57 | 0.005490519 | 32744.57 | 0.005175145 | 32744.57 | 0.004368887 | 32744.56 | 0.005219904 | 4 | 1 | 1 | 1 | 1
-1.3 | 32744.63 | 32744.63 | 0.005184347 | 32744.63 | 0.002772374 | 32744.63 | 0.005683841 |  |  | 3 | 1 | 1 | 1 | 0
-1.2 | 32744.65 | 32744.64 | 0.002926729 | 32744.65 | 0.005359536 | 32744.65 | 0.003117617 | 32744.64 | 0.005228232 | 4 | 1 | 1 | 1 | 1
-1.1 | 32744.69 | 32744.68 | 0.004048771 | 32744.71 | 0.003954902 | 32744.69 | 0.004511703 | 32744.7 | 0.004042585 | 4 | 1 | 1 | 1 | 1
-1 | 32744.73 | 32744.72 | 0.004228159 | 32744.75 | 0.004095469 | 32744.73 | 0.004129844 | 32744.74 | 0.004374524 | 4 | 1 | 1 | 1 | 1
-0.9 | 32744.79 | 32744.79 | 0.005724963 | 32744.79 | 0.004681467 | 32744.79 | 0.005419359 | 32744.78 | 0.005021445 | 4 | 1 | 1 | 1 | 1
-0.8 | 32744.84 | 32744.84 | 0.00488787 | 32744.84 | 0.004386733 | 32744.84 | 0.004812767 | 32744.83 | 0.004488695 | 4 | 1 | 1 | 1 | 1
-0.7 | 32744.88 | 32744.88 | 0.004091113 | 32744.88 | 0.005080424 |  |  | 32744.87 | 0.00552704 | 3 | 1 | 1 | 0 | 1
-0.6 | 32744.94 | 32744.94 | 0.005146031 | 32744.94 | 0.004315734 | 32744.94 | 0.005724766 | 32744.93 | 0.003869147 | 4 | 1 | 1 | 1 | 1
-0.5 | 32744.97 | 32744.96 | 0.003291559 | 32744.98 | 0.004274926 | 32744.96 | 0.003273269 | 32744.97 | 0.004423535 | 4 | 1 | 1 | 1 | 1
-0.4 | 32745.02 | 32745.02 | 0.005404124 | 32745.02 | 0.005146565 | 32745.02 | 0.005077041 | 32745.01 | 0.004477005 | 4 | 1 | 1 | 1 | 1
-0.3 | 32745.08 | 32745.07 | 0.005732072 | 32745.08 | 0.004140023 | 32745.08 | 0.005099525 | 32745.07 | 0.004197556 | 4 | 1 | 1 | 1 | 1
-0.2 | 32745.11 | 32745.11 | 0.004174967 | 32745.12 | 0.004895346 | 32745.12 | 0.003717074 | 32745.11 | 0.006035185 | 4 | 1 | 1 | 1 | 1
-0.1 | 32745.16 | 32745.15 | 0.004162629 | 32745.18 | 0.004312547 | 32745.16 | 0.004162063 | 32745.17 | 0.00436058 | 4 | 1 | 1 | 1 | 1
0 | 32745.21 | 32745.21 | 0.005440693 | 32745.22 | 0.004438564 | 32745.22 | 0.005400681 | 32745.21 | 0.004424011 | 4 | 1 | 1 | 1 | 1
0.1 | 32745.25 | 32745.25 | 0.004241369 | 32745.26 | 0.003080452 | 32745.26 | 0.004316565 | 32745.25 | 0.003208784 | 4 | 1 | 1 | 1 | 1
0.2 | 32745.27 | 32745.27 | 0.003211233 | 32745.27 | 0.005534975 | 32745.27 | 0.003253716 |  |  | 3 | 1 | 1 | 1 | 0
0.3 | 32745.32 | 32745.31 | 0.004407406 | 32745.33 | 0.003869764 | 32745.31 | 0.004170355 | 32745.33 | 0.004140469 | 4 | 1 | 1 | 1 | 1
0.4 | 32745.37 | 32745.37 | 0.004933632 | 32745.37 | 0.004738842 | 32745.37 | 0.004719015 | 32745.37 | 0.004298464 | 4 | 1 | 1 | 1 | 1
0.5 | 32745.42 | 32745.41 | 0.004555108 | 32745.42 | 0.004849143 |  |  | 32745.41 | 0.005160555 | 3 | 1 | 1 | 0 | 1
0.6 | 32745.47 | 32745.47 | 0.005181931 | 32745.47 | 0.004207883 | 32745.47 | 0.00465908 | 32745.46 | 0.00447994 | 4 | 1 | 1 | 1 | 1
0.7 | 32745.51 | 32745.51 | 0.004037256 | 32745.51 | 0.00530425 | 32745.51 | 0.004468337 | 32745.5 | 0.00507669 | 4 | 1 | 1 | 1 | 1
0.8 | 32745.57 | 32745.56 | 0.004977769 | 32745.57 | 0.004206187 | 32745.57 | 0.005460008 | 32745.56 | 0.003954903 | 4 | 1 | 1 | 1 | 1
0.9 | 32745.59 | 32745.58 | 0.003239625 | 32745.61 | 0.003971559 | 32745.59 | 0.003039637 | 32745.6 | 0.00433277 | 4 | 1 | 1 | 1 | 1
1 | 32745.64 | 32745.64 | 0.005508437 | 32745.65 | 0.00517509 | 32745.65 | 0.005214152 | 32745.64 | 0.005127839 | 4 | 1 | 1 | 1 | 1
1.1 | 32745.7 | 32745.7 | 0.004910827 | 32745.71 | 0.003847786 | 32745.7 | 0.005493605 | 32745.7 | 0.004266325 | 4 | 1 | 1 | 1 | 1
1.2 | 32745.74 |  |  | 32745.74 | 0.004867515 | 32745.74 | 0.004038871 | 32745.74 | 0.005761208 | 3 | 0 | 1 | 1 | 1
1.3 | 32745.79 | 32745.78 | 0.004142885 | 32745.8 | 0.004094848 | 32745.78 | 0.004147632 | 32745.79 | 0.00361547 | 4 | 1 | 1 | 1 | 1
1.4 | 32745.84 | 32745.84 | 0.004943127 | 32745.84 | 0.004244966 | 32745.84 | 0.005234753 | 32745.83 | 0.00448042 | 4 | 1 | 1 | 1 | 1
1.5 | 32745.87 | 32745.85 | 0.4606299 | 32745.88 | 0.003671026 | 32745.88 | 0.003944596 | 32745.87 | 0.004138961 | 4 | 1 | 1 | 1 | 1
1.6 | 32745.92 | 32745.92 | 0.003805702 | 32745.92 | 0.003991871 | 32745.92 | 0.003944281 | 32745.91 | 0.004830857 | 4 | 1 | 1 | 1 | 1
1.7 | 32745.96 | 32745.96 | 0.004881536 | 32745.97 | 0.004977373 | 32745.96 | 0.004747195 | 32745.96 | 0.00476165 | 4 | 1 | 1 | 1 | 1
1.8 | 32746.01 | 32746.01 | 0.004448193 | 32746.02 | 0.004207969 | 32746.01 | 0.004709488 | 32746.01 | 0.004126728 | 4 | 1 | 1 | 1 | 1
1.9 | 32746.05 | 32746.05 | 0.004161746 | 32746.06 | 0.005211878 | 32746.05 | 0.004121791 | 32746.05 | 0.005560258 | 4 | 1 | 1 | 1 | 1
2 | 32746.11 |  |  | 32746.11 | 0.0187275 | 32746.11 | 0.005383434 | 32746.11 | 0.01413926 | 3 | 0 | 1 | 1 | 1
2.1 | 32746.15 | 32746.15 | 0.004266651 | 32746.15 | 0.004066962 | 32746.15 | 0.004486577 | 32746.15 | 0.004411022 | 4 | 1 | 1 | 1 | 1
2.2 | 32746.19 | 32746.19 | 0.004157167 |  |  | 32746.19 | 0.004289977 | 32746.19 | 0.003730954 | 3 | 1 | 0 | 1 | 1
2.3 | 32746.23 | 32746.23 | 0.003716661 | 32746.23 | 0.005616127 | 32746.23 | 0.004420868 | 32746.23 | 0.004695696 | 4 | 1 | 1 | 1 | 1
2.4 | 32746.29 | 32746.29 | 0.005669517 | 32746.29 | 0.004702921 | 32746.29 | 0.005194039 | 32746.28 | 0.004695853 | 4 | 1 | 1 | 1 | 1
2.5 | 32746.33 | 32746.33 | 0.004445287 | 32746.35 | 0.003980827 | 32746.33 | 0.004293459 |  |  | 3 | 1 | 1 | 1 | 0
2.6 | 32746.38 | 32746.37 | 0.004226269 | 32746.39 | 0.004103587 | 32746.37 | 0.003953131 | 32746.38 | 0.004032744 | 4 | 1 | 1 | 1 | 1
2.7 | 32746.42 | 32746.42 | 0.00585065 | 32746.43 | 0.003819724 | 32746.42 | 0.00517636 | 32746.42 | 0.004354287 | 4 | 1 | 1 | 1 | 1
2.8 | 32746.46 | 32746.46 | 0.004225278 | 32746.47 | 0.004581568 | 32746.46 | 0.003911769 | 32746.46 | 0.004916584 | 4 | 1 | 1 | 1 | 1
2.9 | 32746.51 | 32746.51 | 0.00446737 | 32746.52 | 0.003698283 | 32746.51 | 0.004884749 | 32746.51 | 0.003681977 | 4 | 1 | 1 | 1 | 1
3 | 32746.54 | 32746.54 | 0.004176473 |  |  | 32746.54 | 0.004014005 | 32746.54 | 0.005721952 | 3 | 1 | 0 | 1 | 1
3.1 | 32746.6 | 32746.6 | 0.00448703 | 32746.6 | 0.004047111 | 32746.6 | 0.005169018 | 32746.6 | 0.004345259 | 4 | 1 | 1 | 1 | 1
3.2 | 32746.64 | 32746.64 | 0.004284451 | 32746.64 | 0.005378507 | 32746.64 | 0.003967104 | 32746.64 | 0.005461562 | 4 | 1 | 1 | 1 | 1
3.3 | 32746.69 | 32746.68 | 0.004069142 | 32746.7 | 0.004137493 | 32746.68 | 0.004141711 | 32746.69 | 0.004063193 | 4 | 1 | 1 | 1 | 1
3.4 | 32746.74 | 32746.74 | 0.004566132 | 32746.74 | 0.004241295 | 32746.74 | 0.005008758 |  |  | 3 | 1 | 1 | 1 | 0
3.5 | 32746.78 | 32746.78 | 0.003876817 | 32746.78 | 0.004721364 | 32746.78 | 0.004154994 | 32746.77 | 0.004627213 | 4 | 1 | 1 | 1 | 1
3.6 | 32746.83 | 32746.83 | 0.004984569 | 32746.83 | 0.004110018 | 32746.83 | 0.004820084 | 32746.82 | 0.004317779 | 4 | 1 | 1 | 1 | 1
3.7 | 32746.87 | 32746.87 | 0.004453853 | 32746.88 | 0.003970661 | 32746.87 | 0.004304829 | 32746.87 | 0.00404078 | 4 | 1 | 1 | 1 | 1
3.8 | 32746.91 |  |  |  |  | 32746.91 | 0.003961704 | 32746.91 | 0.005625255 | 2 | 0 | 0 | 1 | 1
3.9 | 32746.97 | 32746.97 | 0.004745457 | 32746.97 | 0.004167582 | 32746.97 | 0.00560883 | 32746.97 | 0.00400211 | 4 | 1 | 1 | 1 | 1
4 | 32747.01 | 32747.01 | 0.004383767 | 32747.01 | 0.003956958 | 32747.01 | 0.003732398 | 32747.01 | 0.004289661 | 4 | 1 | 1 | 1 | 1
4.1 | 32747.05 | 32747.05 | 0.00403116 | 32747.05 | 0.004849024 | 32747.05 | 0.003984372 | 32747.05 | 0.005126173 | 4 | 1 | 1 | 1 | 1
4.2 | 32747.11 | 32747.11 | 0.005219593 | 32747.11 | 0.003999658 | 32747.11 | 0.005194215 | 32747.11 | 0.004229353 | 4 | 1 | 1 | 1 | 1
4.3 | 32747.15 | 32747.15 | 0.004450223 | 32747.15 | 0.003916764 | 32747.15 | 0.004037505 | 32747.14 | 0.003912206 | 4 | 1 | 1 | 1 | 1
4.4 | 32747.19 | 32747.19 | 0.003868899 | 32747.19 | 0.004210758 | 32747.19 | 0.003962071 | 32747.18 | 0.004250962 | 4 | 1 | 1 | 1 | 1
4.5 | 32747.23 | 32747.23 | 0.004022709 | 32747.23 | 0.005540786 | 32747.22 | 0.003880141 | 32747.22 | 0.005339948 | 4 | 1 | 1 | 1 | 1
4.6 | 32747.28 | 32747.28 | 0.004949754 | 32747.29 | 0.004142524 | 32747.28 | 0.00555254 | 32747.28 | 0.004038272 | 4 | 1 | 1 | 1 | 1
4.7 | 32747.32 | 32747.32 | 0.004267213 | 32747.33 | 0.004271768 | 32747.32 | 0.004128531 | 32747.32 | 0.003742355 | 4 | 1 | 1 | 1 | 1
4.8 | 32747.36 | 32747.36 | 0.004212443 | 32747.36 | 0.005263464 | 32747.36 | 0.003578275 | 32747.36 | 0.005037884 | 4 | 1 | 1 | 1 | 1
4.9 | 32747.42 | 32747.42 | 0.00502014 | 32747.42 | 0.003645528 | 32747.42 | 0.005745767 | 32747.42 | 0.004036639 | 4 | 1 | 1 | 1 | 1
5 | 32747.46 | 32747.46 | 0.003923585 | 32747.46 | 0.003922461 | 32747.46 | 0.00387262 |  |  | 3 | 1 | 1 | 1 | 0
5.1 | 32747.5 | 32747.5 | 0.003625463 | 32747.5 | 0.005345041 | 32747.5 | 0.004067092 | 32747.5 | 0.004936878 | 4 | 1 | 1 | 1 | 1
5.2 | 32747.56 | 32747.56 | 0.005277444 | 32747.56 | 0.003979253 | 32747.56 | 0.005007295 | 32747.56 | 0.003672339 | 4 | 1 | 1 | 1 | 1
5.3 | 32747.6 | 32747.6 | 0.003904169 | 32747.6 | 0.004598067 | 32747.6 | 0.003866458 | 32747.59 | 0.004227884 | 4 | 1 | 1 | 1 | 1
5.4 | 32747.64 | 32747.64 | 0.004383954 | 32747.64 | 0.005469199 | 32747.63 | 0.004208072 | 32747.63 | 0.004978769 | 4 | 1 | 1 | 1 | 1
5.5 | 32747.69 | 32747.69 | 0.004840387 | 32747.7 | 0.004022561 | 32747.69 | 0.005075715 | 32747.69 | 0.003976424 | 4 | 1 | 1 | 1 | 1
5.6 | 32747.73 | 32747.73 | 0.003877184 | 32747.74 | 0.003301444 | 32747.73 | 0.004138555 |  |  | 3 | 1 | 1 | 1 | 0
5.7 | 32747.75 | 32747.75 | 0.003274891 | 32747.75 | 0.002853052 | 32747.75 | 0.003206014 | 32747.75 | 0.002919585 | 4 | 1 | 1 | 1 | 1
5.8 | 32747.75 | 32747.75 | 0.002892804 | 32747.75 | 0.002761483 | 32747.75 | 0.003008043 | 32747.75 | 0.002930073 | 4 | 1 | 1 | 1 | 1
5.9 | 32747.75 | 32747.75 | 0.002979112 | 32747.75 | 0.002877791 |  |  | 32747.75 | 0.002916539 | 3 | 1 | 1 | 0 | 1
6 | 32747.75 | 32747.75 | 0.002658844 | 32747.75 | 0.002815193 | 32747.75 | 0.002873222 | 32747.75 | 0.002668756 | 4 | 1 | 1 | 1 | 1
6.1 | 32747.75 | 32747.75 | 0.002720219 | 32747.75 | 0.002723831 | 32747.75 | 0.002556147 | 32747.75 | 0.00273113 | 4 | 1 | 1 | 1 | 1
6.2 | 32747.75 | 32747.75 | 0.002814305 | 32747.75 | 0.002891462 |  |  | 32747.75 | 0.002951357 | 3 | 1 | 1 | 0 | 1
6.3 | 32747.75 | 32747.75 | 0.002641039 | 32747.75 | 0.002724329 | 32747.75 | 0.002941182 | 32747.75 | 0.002769209 | 4 | 1 | 1 | 1 | 1
6.4 | 32747.75 | 32747.75 | 0.002775238 | 32747.75 | 0.003016755 | 32747.75 | 0.003090713 | 32747.75 | 0.002948995 | 4 | 1 | 1 | 1 | 1
6.5 | 32747.75 | 32747.75 | 0.002729493 | 32747.75 | 0.002573879 | 32747.75 | 0.002865238 | 32747.75 | 0.002881048 | 4 | 1 | 1 | 1 | 1